## Sheet1
Table S18. Mercury injection data for Sample 338-C0002L-17X-7.
Injection Pressure (psia) | Mercury Saturation (fraction) | Pseudo-Wetting Saturation (fraction) | Pore Throat Radius (microns)
0.81 | 0 | 1 | 133
1.09 | 0 | 1 | 98.8
1.41 | 0 | 1 | 76.4
1.74 | 0 | 1 | 61.9
2.12 | 0 | 1 | 50.8
2.56 | 0 | 1 | 42.1
3.04 | 0 | 1 | 35.4
3.58 | 0 | 1 | 30.1
4.17 | 0 | 1 | 25.8
4.8 | 0 | 1 | 22.4
5.49 | 0 | 1 | 19.6
6.24 | 0 | 1 | 17.3
7.03 | 0 | 1 | 15.3
7.88 | 0 | 1 | 13.7
8.78 | 0 | 1 | 12.3
9.74 | 0 | 1 | 11.1
10.8 | 0 | 1 | 9.99
11.9 | 0 | 1 | 9.07
13.4 | 0 | 1 | 8.06
15.3 | 0 | 1 | 7.06
17.7 | 0 | 1 | 6.1
20.5 | 0 | 1 | 5.27
23.6 | 0 | 1 | 4.56
26.1 | 0 | 1 | 4.13
31.4 | 0 | 1 | 3.43
36.3 | 0 | 1 | 2.97
42.4 | 0 | 1 | 2.54
47.8 | 0 | 1 | 2.25
54.2 | 0 | 1 | 1.99
61.7 | 0 | 1 | 1.75
69.4 | 0 | 1 | 1.55
78.7 | 0 | 1 | 1.37
89.1 | 0 | 1 | 1.21
102 | 0 | 1 | 1.06
114 | 0 | 1 | 0.941
132 | 0 | 1 | 0.818
147 | 0 | 1 | 0.733
168 | 0 | 1 | 0.643
189 | 0 | 1 | 0.569
212 | 0 | 1 | 0.507
241 | 0 | 1 | 0.448
274 | 0 | 1 | 0.393
311 | 0 | 1 | 0.346
351 | 0 | 1 | 0.307
399 | 0 | 1 | 0.27
448 | 0.001962822 | 0.9980372 | 0.24
508 | 0.005291086 | 0.9947089 | 0.212
579 | 0.01194761 | 0.9880524 | 0.186
653 | 0.02508999 | 0.97491 | 0.165
733 | 0.09728771 | 0.9027123 | 0.147
829 | 0.2141183 | 0.7858817 | 0.13
943 | 0.3123447 | 0.6876553 | 0.114
1080 | 0.4025492 | 0.5974508 | 0.1
1220 | 0.4790139 | 0.5209861 | 0.0885
1370 | 0.546518 | 0.453482 | 0.0787
1540 | 0.6072801 | 0.3927199 | 0.0702
1750 | 0.6653114 | 0.3346886 | 0.0616
1980 | 0.7134432 | 0.2865568 | 0.0545
2220 | 0.7506515 | 0.2493485 | 0.0486
2510 | 0.7842755 | 0.2157245 | 0.043
2830 | 0.8114136 | 0.1885864 | 0.0381
3220 | 0.8359062 | 0.1640938 | 0.0335
3660 | 0.8557051 | 0.1442949 | 0.0295
4150 | 0.8722611 | 0.1277389 | 0.026
4690 | 0.8859155 | 0.1140845 | 0.0229
5290 | 0.8976924 | 0.1023076 | 0.0203
5960 | 0.9077626 | 0.09223743 | 0.0181
6740 | 0.9170646 | 0.08293536 | 0.016
7640 | 0.9252573 | 0.07474271 | 0.0141
8640 | 0.9325112 | 0.0674888 | 0.0125
9780 | 0.9395944 | 0.06040558 | 0.011
11000 | 0.9458243 | 0.05417575 | 0.00976
12500 | 0.9514567 | 0.0485433 | 0.00862
14100 | 0.9566624 | 0.04333756 | 0.00763
16000 | 0.9617828 | 0.03821715 | 0.00675
18100 | 0.9661352 | 0.03386481 | 0.00596
20400 | 0.9708289 | 0.0291711 | 0.00527
23100 | 0.9746692 | 0.0253308 | 0.00466
26200 | 0.9783388 | 0.02166117 | 0.00412
29600 | 0.9814964 | 0.01850359 | 0.00364
33500 | 0.984142 | 0.01585805 | 0.00322
37800 | 0.9871289 | 0.01287114 | 0.00285
43000 | 0.9896037 | 0.01039628 | 0.00251
48400 | 0.9918226 | 0.00817744 | 0.00223
54900 | 0.9937854 | 0.006214618 | 0.00196